## LINING SYSTEM MATERIAL CONSM
Sl. # | Lining_System_Code | Substrate | Lining_System | System Key's | Lining_Thicknes | Lining_System_Short_Name | Lining_Type | Material_Code | Material_Description | Material_Name | For_1_SQM | UOM | PACKAGE SIZE
1 | 1 | Rubber | Carbon Brick Lining | CBL | 30 mm Thick | CBL30 | Brick Lining | GI-8003100 | Primer | Cumifuran Syrup (Primer + Mortar) | 4.36 | KG | 25
2 | 1 | Rubber | Carbon Brick Lining | CBL | 30 mm Thick | CBL30 | Brick Lining | GI-8003099 | Mortar | Cumifuran FN Powder | 8.83 | KG | 25
3 | 1 | Rubber | Carbon Brick Lining | CBL | 30 mm Thick | CBL30 | Brick Lining | GI-8005758 | Carbon Brick | Carbon Bricks 115X240X30 thk | 37 | NOS | 1
7 | 2 | Rubber | Carbon Brick Lining | CBL | 63 mm Thick | CBL63 | Brick Lining | GI-8003100 | Primer | Cumifuran Syrup (Primer + Mortar) | 5.24 | KG | 25
8 | 2 | Rubber | Carbon Brick Lining | CBL | 63 mm Thick | CBL63 | Brick Lining | GI-8003099 | Mortar | Cumifuran FN Powder | 10.76 | KG | 25
9 | 2 | Rubber | Carbon Brick Lining | CBL | 63 mm Thick | CBL63 | Brick Lining | GI-8005759 | Carbon Brick | Carbon Bricks 115X240X63 thk | 37 | NOS | 1
10 | 3 | Rubber | Anti Acid Stone Brick Lining | ARTL | 30 mm Thick | ARTL30 | AR Tile Lining | GI-8005760 | Primer | Phenacin A Syrup (Primer + Mortar) | 4.379 | KG
11 | 3 | Rubber | Anti Acid Stone Brick Lining | ARTL | 30 mm Thick | ARTL30 | AR Tile Lining | GI-8005761 | Mortar | Phenacin ACP Powder | 8.865 | KG
12 | 3 | Rubber | Anti Acid Stone Brick Lining | ARTL | 30 mm Thick | ARTL30 | AR Tile Lining | GI-8005762 | AR Brick | Anti-acid Stone Bricks 115X240X30 thk | 39 | NOS | 1
13 | 4 | Rubber | Anti Acid Stone Brick Lining | ARTL | 40 mm Thick | ARTL40 | AR Tile Lining | GI-8005760 | Primer | Phenacin A Syrup (Primer + Mortar) | 4.65 | KG
14 | 4 | Rubber | Anti Acid Stone Brick Lining | ARTL | 40 mm Thick | ARTL40 | AR Tile Lining | GI-8005761 | Mortar | Phenacin ACP Powder | 9.46 | KG
15 | 4 | Rubber | Anti Acid Stone Brick Lining | ARTL | 40 mm Thick | ARTL40 | AR Tile Lining | GI-8005763 | AR Brick | Anti-acid Stone Bricks 115X240X40 thk | 39 | NOS | 1
16 | 5 | Concrete | Polyurethane Resin Acid Resistant | PUL | 4 mm Thick | PUL4 | PU Lining | GI-8005764 | Primer | Cumifloor ECO Primer | 0.2 | KG
17 | 5 | Concrete | Polyurethane Resin Acid Resistant | PUL | 4 mm Thick | PUL4 | PU Lining | GI-8005766, GI-8005765 | Polyurethane Resin Acid Resistant | Cumicrete PU MF 300 - 3mm | 6.851 | KG
18 | 5 | Concrete | Polyurethane Resin Acid Resistant | PUL | 4 mm Thick | PUL4 | PU Lining | GI-8005766, GI-8005765 | Polyurethane Resin Acid Resistant | Cumicrete PU MF 300 - 1mm | 2 | KG
19 | 6 | Concrete | Polyurethane Resin Acid Resistant | PUL | 6 mm Thick | PUL6 | PU Lining | GI-8005764 | Primer | Cumifloor ECO Primer | 0.2 | KG
20 | 6 | Concrete | Polyurethane Resin Acid Resistant | PUL | 6 mm Thick | PUL6 | PU Lining | GI-8005766, GI-8005767 | Polyurethane Resin Acid Resistant | Cumicrete PU MF 300 - 3mm | 11.44 | KG
21 | 6 | Concrete | Polyurethane Resin Acid Resistant | PUL | 6 mm Thick | PUL6 | PU Lining | GI-8005766, GI-8005767 | Polyurethane Resin Acid Resistant | Cumicrete PU MF 300 - 1mm | 2 | KG
22 | 7 | Steel | Rubber Lining | RLCB | 4 mm Thick | RLCB4 | Rubber Lining | GI-6000013 | Primer | PR 304 | 0.2 | KG
23 | 7 | Steel | Rubber Lining | RLCB | 4 mm Thick | RLCB4 | Rubber Lining | GI-6000012 | Adhesive | BC 3004 | 0.8 | KG | 9
24 | 7 | Steel | Rubber Lining | RLCB | 4 mm Thick | RLCB4 | Rubber Lining | GI-6000005 | Adhesive Hardner | E40 | 1 | Bottle | 1
25 | 7 | Steel | Rubber Lining | RLCB | 4 mm Thick | RLCB4 | Rubber Lining | GI-6002001 | Rubber sheet 4 ECN 4MM | Chemoline 4 ECN | 1.1 | SQM | 11
26 | 7 | Steel | Rubber Lining | RLCB | 4 mm Thick | RLCB4 | Rubber Lining | GI-6000027 | Solvent | Toluene | 0.1 | KG | 180
4 | 9 | Concrete | Conductive Lining | CONDL | 2 mm Thick | CONDL2 | Conductive Lining | GI-6002243 | Conductive Resin A | COROFLAKE EP PRIMER COMP A (14 KG) | 0.433 | KG | 14
5 | 9 | Concrete | Conductive Lining | CONDL | 2 mm Thick | CONDL2 | Conductive Lining | GI-6002244 | Conductive Resin B | COROFLAKE EP PRIMER COMP B (7 KG) | 0.867 | KG | 7
6 | 9 | Concrete | Conductive Lining | CONDL | 2 mm Thick | CONDL2 | Conductive Lining | GI-6002242 | Conductive Filler | CARBON FILLER - (25KG) | 1.15 | KG | 25
27 | 77 | Steel | Rubber + Carbon Brick Lining | RL+CBL 30THK | 4+30=34 mm Thick | RL+CBL 30THK | RLCB+CBL | GI-6000013 | Primer | PR 304 | 0.2 | KG
28 | 77 | Steel | Rubber + Carbon Brick Lining | RL+CBL 30THK | 4+30=34 mm Thick | RL+CBL 30THK | RLCB+CBL | GI-6000012 | Adhesive | BC 3004 | 0.8 | KG | 9
29 | 77 | Steel | Rubber + Carbon Brick Lining | RL+CBL 30THK | 4+30=34 mm Thick | RL+CBL 30THK | RLCB+CBL | GI-6000005 | Adhesive Hardner | E40 | 1 | Bottle | 1
30 | 77 | Steel | Rubber + Carbon Brick Lining | RL+CBL 30THK | 4+30=34 mm Thick | RL+CBL 30THK | RLCB+CBL | GI-6002001 | Rubber sheet 4 ECN 4MM | Chemoline 4 ECN | 1.1 | SQM | 11
31 | 77 | Steel | Rubber + Carbon Brick Lining | RL+CBL 30THK | 4+30=34 mm Thick | RL+CBL 30THK | RLCB+CBL | GI-6000027 | Solvent | Toluene | 0.1 | KG | 180
32 | 77 | Steel | Rubber + Carbon Brick Lining | RL+CBL 30THK | 4+30=34 mm Thick | RL+CBL 30THK | RLCB+CBL | GI-8003100 | Primer | Cumifuran Syrup (Primer + Mortar) | 4.36 | KG | 25
33 | 77 | Steel | Rubber + Carbon Brick Lining | RL+CBL 30THK | 4+30=34 mm Thick | RL+CBL 30THK | RLCB+CBL | GI-8003099 | Mortar | Cumifuran FN Powder | 8.83 | KG | 25
34 | 77 | Steel | Rubber + Carbon Brick Lining | RL+CBL 30THK | 4+30=34 mm Thick | RL+CBL 30THK | RLCB+CBL | GI-8005758 | Carbon Brick | Carbon Bricks 115X240X30 thk | 37 | NOS | 1
46 | 88 | Steel | Rubber + Carbon Brick Lining | RL+CBL 63THK | 4+63=67 mm Thick | RL+CBL 63THK | RLCB+CBL | GI-6000013 | Primer | PR 304 | 0.2 | KG
47 | 88 | Steel | Rubber + Carbon Brick Lining | RL+CBL 63THK | 4+63=67 mm Thick | RL+CBL 63THK | RLCB+CBL | GI-6000012 | Adhesive | BC 3004 | 0.8 | KG | 9
48 | 88 | Steel | Rubber + Carbon Brick Lining | RL+CBL 63THK | 4+63=67 mm Thick | RL+CBL 63THK | RLCB+CBL | GI-6000005 | Adhesive Hardner | E40 | 1 | Bottle | 1
49 | 88 | Steel | Rubber + Carbon Brick Lining | RL+CBL 63THK | 4+63=67 mm Thick | RL+CBL 63THK | RLCB+CBL | GI-6002001 | Rubber sheet 4 ECN 4MM | Chemoline 4 ECN | 1.1 | SQM | 11
50 | 88 | Steel | Rubber + Carbon Brick Lining | RL+CBL 63THK | 4+63=67 mm Thick | RL+CBL 63THK | RLCB+CBL | GI-6000027 | Solvent | Toluene | 0.1 | KG | 180
51 | 88 | Steel | Rubber + Carbon Brick Lining | RL+CBL 63THK | 4+63=67 mm Thick | RL+CBL 63THK | RLCB+CBL | GI-8003100 | Primer | Cumifuran Syrup (Primer + Mortar) | 4.36 | KG | 25
52 | 88 | Steel | Rubber + Carbon Brick Lining | RL+CBL 63THK | 4+63=67 mm Thick | RL+CBL 63THK | RLCB+CBL | GI-8003099 | Mortar | Cumifuran FN Powder | 8.83 | KG | 25
53 | 88 | Steel | Rubber + Carbon Brick Lining | RL+CBL 63THK | 4+63=67 mm Thick | RL+CBL 63THK | RLCB+CBL | GI-8005759 | Carbon Brick | Carbon Bricks 115X240X63 thk | 37 | NOS | 1
65 | 333 | Concrete | Conductive + Rubber + AR Tile Lining | CL+RL+ARL 30THK | 2+4+30=36 mm Thick | CL+RL+ARL 30THK | Conductive Lining | GI-6002243 | Conductive Resin A | COROFLAKE EP PRIMER COMP A (14 KG) | 0.433 | KG | 14
66 | 333 | Concrete | Conductive + Rubber + AR Tile Lining | CL+RL+ARL 30THK | 2+4+30=36 mm Thick | CL+RL+ARL 30THK | Conductive Lining | GI-6002244 | Conductive Resin B | COROFLAKE EP PRIMER COMP B (7 KG) | 0.867 | KG | 7
67 | 333 | Concrete | Conductive + Rubber + AR Tile Lining | CL+RL+ARL 30THK | 2+4+30=36 mm Thick | CL+RL+ARL 30THK | Conductive Lining | GI-6002242 | Conductive Filler | CARBON FILLER - (25KG) | 1.15 | KG | 25
68 | 333 | Concrete | Conductive + Rubber + AR Tile Lining | CL+RL+ARL 30THK | 2+4+30=36 mm Thick | CL+RL+ARL 30THK | Rubber Lining | GI-6000013 | Primer | PR 304 | 0.2 | KG
69 | 333 | Concrete | Conductive + Rubber + AR Tile Lining | CL+RL+ARL 30THK | 2+4+30=36 mm Thick | CL+RL+ARL 30THK | Rubber Lining | GI-6000012 | Adhesive | BC 3004 | 0.8 | KG | 9
70 | 333 | Concrete | Conductive + Rubber + AR Tile Lining | CL+RL+ARL 30THK | 2+4+30=36 mm Thick | CL+RL+ARL 30THK | Rubber Lining | GI-6000005 | Adhesive Hardner | E40 | 1 | Bottle | 1
71 | 333 | Concrete | Conductive + Rubber + AR Tile Lining | CL+RL+ARL 30THK | 2+4+30=36 mm Thick | CL+RL+ARL 30THK | Rubber Lining | GI-6002001 | Rubber sheet 4 ECN 4MM | Chemoline 4 ECN | 1.1 | SQM | 11
72 | 333 | Concrete | Conductive + Rubber + AR Tile Lining | CL+RL+ARL 30THK | 2+4+30=36 mm Thick | CL+RL+ARL 30THK | Rubber Lining | GI-6000027 | Solvent | Toluene | 0.1 | KG | 180
73 | 333 | Concrete | Conductive + Rubber + AR Tile Lining | CL+RL+ARL 30THK | 2+4+30=36 mm Thick | CL+RL+ARL 30THK | AR Tile Lining | GI-8005760 | Primer | Phenacin A Syrup (Primer + Mortar) | 4.379 | KG
74 | 333 | Concrete | Conductive + Rubber + AR Tile Lining | CL+RL+ARL 30THK | 2+4+30=36 mm Thick | CL+RL+ARL 30THK | AR Tile Lining | GI-8005761 | Mortar | Phenacin ACP Powder | 8.865 | KG
75 | 333 | Concrete | Conductive + Rubber + AR Tile Lining | CL+RL+ARL 30THK | 2+4+30=36 mm Thick | CL+RL+ARL 30THK | AR Tile Lining | GI-8005762 | AR Brick | Anti-acid Stone Bricks 115X240X30 thk | 39 | NOS | 1
76 | 444 | Concrete | Conductive + Rubber + AR Tile Lining | CL+RL+ARL 40THK | 2+4+40=46 mm Thick | CL+RL+ARL 40THK | Conductive Lining | GI-6002243 | Conductive Resin A | COROFLAKE EP PRIMER COMP A (14 KG) | 0.433 | KG | 14
77 | 444 | Concrete | Conductive + Rubber + AR Tile Lining | CL+RL+ARL 40THK | 2+4+40=46 mm Thick | CL+RL+ARL 40THK | Conductive Lining | GI-6002244 | Conductive Resin B | COROFLAKE EP PRIMER COMP B (7 KG) | 0.867 | KG | 7
78 | 444 | Concrete | Conductive + Rubber + AR Tile Lining | CL+RL+ARL 40THK | 2+4+40=46 mm Thick | CL+RL+ARL 40THK | Conductive Lining | GI-6002242 | Conductive Filler | CARBON FILLER - (25KG) | 1.15 | KG | 25
79 | 444 | Concrete | Conductive + Rubber + AR Tile Lining | CL+RL+ARL 40THK | 2+4+40=46 mm Thick | CL+RL+ARL 40THK | Rubber Lining | GI-6000013 | Primer | PR 304 | 0.2 | KG
80 | 444 | Concrete | Conductive + Rubber + AR Tile Lining | CL+RL+ARL 40THK | 2+4+40=46 mm Thick | CL+RL+ARL 40THK | Rubber Lining | GI-6000012 | Adhesive | BC 3004 | 0.8 | KG | 9
81 | 444 | Concrete | Conductive + Rubber + AR Tile Lining | CL+RL+ARL 40THK | 2+4+40=46 mm Thick | CL+RL+ARL 40THK | Rubber Lining | GI-6000005 | Adhesive Hardner | E40 | 1 | Bottle | 1
82 | 444 | Concrete | Conductive + Rubber + AR Tile Lining | CL+RL+ARL 40THK | 2+4+40=46 mm Thick | CL+RL+ARL 40THK | Rubber Lining | GI-6002001 | Rubber sheet 4 ECN 4MM | Chemoline 4 ECN | 1.1 | SQM | 11
83 | 444 | Concrete | Conductive + Rubber + AR Tile Lining | CL+RL+ARL 40THK | 2+4+40=46 mm Thick | CL+RL+ARL 40THK | Rubber Lining | GI-6000027 | Solvent | Toluene | 0.1 | KG | 180
84 | 444 | Concrete | Conductive + Rubber + AR Tile Lining | CL+RL+ARL 40THK | 2+4+40=46 mm Thick | CL+RL+ARL 40THK | AR Tile Lining | GI-8005760 | Primer | Phenacin A Syrup (Primer + Mortar) | 4.65 | KG
85 | 444 | Concrete | Conductive + Rubber + AR Tile Lining | CL+RL+ARL 40THK | 2+4+40=46 mm Thick | CL+RL+ARL 40THK | AR Tile Lining | GI-8005761 | Mortar | Phenacin ACP Powder | 9.46 | KG
86 | 444 | Concrete | Conductive + Rubber + AR Tile Lining | CL+RL+ARL 40THK | 2+4+40=46 mm Thick | CL+RL+ARL 40THK | AR Tile Lining | GI-8005763 | AR Brick | Anti-acid Stone Bricks 115X240X40 thk | 39 | NOS | 1
35 | 777 | Concrete | Conductive + Rubber + Carbon Brick Lining | CL+RL+CBL 30THK | 2+4+30=36 mm Thick | CL+RL+CBL 30THK | Conductive Lining | GI-6002243 | Conductive Resin A | COROFLAKE EP PRIMER COMP A (14 KG) | 0.433 | KG | 14
36 | 777 | Concrete | Conductive + Rubber + Carbon Brick Lining | CL+RL+CBL 30THK | 2+4+30=36 mm Thick | CL+RL+CBL 30THK | Conductive Lining | GI-6002244 | Conductive Resin B | COROFLAKE EP PRIMER COMP B (7 KG) | 0.867 | KG | 7
37 | 777 | Concrete | Conductive + Rubber + Carbon Brick Lining | CL+RL+CBL 30THK | 2+4+30=36 mm Thick | CL+RL+CBL 30THK | Conductive Lining | GI-6002242 | Conductive Filler | CARBON FILLER - (25KG) | 1.15 | KG | 25
38 | 777 | Concrete | Conductive + Rubber + Carbon Brick Lining | CL+RL+CBL 30THK | 2+4+30=36 mm Thick | CL+RL+CBL 30THK | RLCB+CBL | GI-6000013 | Primer | PR 304 | 0.2 | KG
39 | 777 | Concrete | Conductive + Rubber + Carbon Brick Lining | CL+RL+CBL 30THK | 2+4+30=36 mm Thick | CL+RL+CBL 30THK | RLCB+CBL | GI-6000012 | Adhesive | BC 3004 | 0.8 | KG | 9
40 | 777 | Concrete | Conductive + Rubber + Carbon Brick Lining | CL+RL+CBL 30THK | 2+4+30=36 mm Thick | CL+RL+CBL 30THK | RLCB+CBL | GI-6000005 | Adhesive Hardner | E40 | 1 | Bottle | 1
41 | 777 | Concrete | Conductive + Rubber + Carbon Brick Lining | CL+RL+CBL 30THK | 2+4+30=36 mm Thick | CL+RL+CBL 30THK | RLCB+CBL | GI-6002001 | Rubber sheet 4 ECN 4MM | Chemoline 4 ECN | 1.1 | SQM | 11
42 | 777 | Concrete | Conductive + Rubber + Carbon Brick Lining | CL+RL+CBL 30THK | 2+4+30=36 mm Thick | CL+RL+CBL 30THK | RLCB+CBL | GI-6000027 | Solvent | Toluene | 0.1 | KG | 180
43 | 777 | Concrete | Conductive + Rubber + Carbon Brick Lining | CL+RL+CBL 30THK | 2+4+30=36 mm Thick | CL+RL+CBL 30THK | RLCB+CBL | GI-8003100 | Primer | Cumifuran Syrup (Primer + Mortar) | 4.36 | KG | 25
44 | 777 | Concrete | Conductive + Rubber + Carbon Brick Lining | CL+RL+CBL 30THK | 2+4+30=36 mm Thick | CL+RL+CBL 30THK | RLCB+CBL | GI-8003099 | Mortar | Cumifuran FN Powder | 8.83 | KG | 25
45 | 777 | Concrete | Conductive + Rubber + Carbon Brick Lining | CL+RL+CBL 30THK | 2+4+30=36 mm Thick | CL+RL+CBL 30THK | RLCB+CBL | GI-8005758 | Carbon Brick | Carbon Bricks 115X240X30 thk | 37 | NOS | 1
54 | 888 | Concrete | Conductive + Rubber + Carbon Brick Lining | CL+RL+CBL 63THK | 2+4+63=69 mm Thick | CL+RL+CBL 63THK | Conductive Lining | GI-6002243 | Conductive Resin A | COROFLAKE EP PRIMER COMP A (14 KG) | 0.433 | KG | 14
55 | 888 | Concrete | Conductive + Rubber + Carbon Brick Lining | CL+RL+CBL 63THK | 2+4+63=69 mm Thick | CL+RL+CBL 63THK | Conductive Lining | GI-6002244 | Conductive Resin B | COROFLAKE EP PRIMER COMP B (7 KG) | 0.867 | KG | 7
56 | 888 | Concrete | Conductive + Rubber + Carbon Brick Lining | CL+RL+CBL 63THK | 2+4+63=69 mm Thick | CL+RL+CBL 63THK | Conductive Lining | GI-6002242 | Conductive Filler | CARBON FILLER - (25KG) | 1.15 | KG | 25
57 | 888 | Concrete | Conductive + Rubber + Carbon Brick Lining | CL+RL+CBL 63THK | 2+4+63=69 mm Thick | CL+RL+CBL 63THK | Rubber Lining | GI-6000013 | Primer | PR 304 | 0.2 | KG
58 | 888 | Concrete | Conductive + Rubber + Carbon Brick Lining | CL+RL+CBL 63THK | 2+4+63=69 mm Thick | CL+RL+CBL 63THK | Rubber Lining | GI-6000012 | Adhesive | BC 3004 | 0.8 | KG | 9
59 | 888 | Concrete | Conductive + Rubber + Carbon Brick Lining | CL+RL+CBL 63THK | 2+4+63=69 mm Thick | CL+RL+CBL 63THK | Rubber Lining | GI-6000005 | Adhesive Hardner | E40 | 1 | Bottle | 1
60 | 888 | Concrete | Conductive + Rubber + Carbon Brick Lining | CL+RL+CBL 63THK | 2+4+63=69 mm Thick | CL+RL+CBL 63THK | Rubber Lining | GI-6002001 | Rubber sheet 4 ECN 4MM | Chemoline 4 ECN | 1.1 | SQM | 11
61 | 888 | Concrete | Conductive + Rubber + Carbon Brick Lining | CL+RL+CBL 63THK | 2+4+63=69 mm Thick | CL+RL+CBL 63THK | Rubber Lining | GI-6000027 | Solvent | Toluene | 0.1 | KG | 180
62 | 888 | Concrete | Conductive + Rubber + Carbon Brick Lining | CL+RL+CBL 63THK | 2+4+63=69 mm Thick | CL+RL+CBL 63THK | Carbon Brick Lining | GI-8003100 | Primer | Cumifuran Syrup (Primer + Mortar) | 4.36 | KG | 25
63 | 888 | Concrete | Conductive + Rubber + Carbon Brick Lining | CL+RL+CBL 63THK | 2+4+63=69 mm Thick | CL+RL+CBL 63THK | Carbon Brick Lining | GI-8003099 | Mortar | Cumifuran FN Powder | 8.83 | KG | 25
64 | 888 | Concrete | Conductive + Rubber + Carbon Brick Lining | CL+RL+CBL 63THK | 2+4+63=69 mm Thick | CL+RL+CBL 63THK | Carbon Brick Lining | GI-8005759 | Carbon Brick | Carbon Bricks 115X240X63 thk | 37 | NOS | 1
[8 empty] | GI-6002245 | Solvent | Solvent T200 |  |  | 8KG
[8 empty] | GI-6002241 | Solvent | Solvent CFCE |  |  | 8.4KG